## Multielectron Redox - MR
Candidate Redox-Active Molecule | Redox Center Class | Functionalization Method | Bond Formed to Resin | Required Functional Group on Molecule | Reaction Mechanism (step-by-step) | Reagents / Conditions | Total Electrons Transferred | Electron-Transfer Steps (detail) | Redox Potentials (V) | Reference Electrode | Multielectron Mechanism | Feasibility & Precedent | SMILES — Pre-grafting Molecule | SMILES — Resin-Attached Model (benzyl = resin –CH₂–)
▶ N-ALKYLATION (direct SN2 by N-nucleophile)
4,4'-Bipyridine → Viologen (xPS–V²⁺) [Literature demonstrated on Merrifield] | Organic Bipyridinium | N-Alkylation (direct) | C–N⁺ quaternary ammonium (two resin tethers) | Two free pyridine N atoms (no activation needed) | Both pyridine N atoms sequentially attack two different resin CH₂Cl groups via SN2 (backside attack at primary benzylic carbon). No base required — pyridine N is sufficiently nucleophilic. Each N-alkylation installs one positive charge. Product is a dication (V²⁺) bis-tethered to resin. | MeCN or DMF 60–80 °C, 12–48 h No base; no catalyst | 2 | Step 1: V²⁺ + e⁻ → V⁺• (radical cation) Step 2: V⁺• + e⁻ → V⁰ (neutral) Both steps are 1e⁻ and sequential. | E₁ = −0.36 V (V²⁺/V⁺•) E₂ = −0.72 V (V⁺•/V⁰) | Fc/Fc⁺ (internal std.) in MeCN | Sequential outer-sphere 1e⁻ reductions. V⁺• radical anion is EPR-active and stable. V⁰ is neutral and strongly reducing. ΔE = 0.36 V between steps (large enough to observe both waves in CV). | Demonstrated on Merrifield resin (Sanford/Sigman, Angew. Chem. 2022, DOI: 10.1002/anie.202117344). CV performed directly on beads. Fully reversible. Used as catholyte in nonaqueous flow battery. | 4,4'-Bipyridine (free ligand, pre-grafting) c1cc(-c2ccncc2)ccn1 | Bis-benzylviologen (benzyl = model for resin –CH₂–) c1cc[n+](Cc2ccccc2)cc1-c1cc[n+](Cc2ccccc2)cc1
N-Monomethyl-4,4'-bipyridinium → MV²⁺ (methyl viologen, paraquat derivative) | Organic Bipyridinium | N-Alkylation (direct) | C–N⁺ quaternary ammonium (one resin tether) | One free pyridine N (other already methylated) | Free pyridine N of N-monomethylbipyridinium attacks resin CH₂Cl via SN2. One N is the resin tether; the other N bears the methyl. Product is pendant mono-tethered MV²⁺. | MeCN or DMF 60 °C, 24 h No base | 2 | Step 1: MV²⁺ + e⁻ → MV⁺• (blue radical cation) Step 2: MV⁺• + e⁻ → MV⁰ (yellow neutral) | E₁ = −0.44 V (MV²⁺/MV⁺•) E₂ = −0.87 V (MV⁺•/MV⁰) | NHE in H₂O (Fc/Fc⁺ in MeCN: ~−0.85, −1.23 V) | Classic outer-sphere sequential 1e⁻ reductions. MV⁺• (paraquat radical) is the most studied organic radical in redox chemistry. Photochemically and electrochemically accessible. Strong UV-vis signatures for each oxidation state. | Methyl viologen is the archetypal two-electron organic mediator. Polymer-supported MV on chloromethylpolystyrene is documented in the redox polymer literature. N-alkylation route trivially analogous to Sanford/Sigman viologen. | N-monomethyl-4,4'-bipyridinium (pre-grafting precursor) C[n+]1ccc(-c2ccncc2)cc1 | N-methyl-N'-benzyl viologen (benzyl = resin –CH₂–) C[n+]1ccc(-c2cc[n+](Cc3ccccc3)cc2)cc1
▶ O-ALKYLATION / WILLIAMSON ETHER (phenoxide or alkoxide → ether)
2-Hydroxyanthraquinone (2-OHAnthraquinone) → AQ-functionalized polystyrene | Organic Carbonyl (Quinone) | O-Alkylation / Williamson Ether | C–O aryl benzyl ether (phenolate O–CH₂–resin) | Phenolic –OH at C2 of AQ ring (pKa ~10; deprotonated by K₂CO₃) | K₂CO₃ deprotonates AQ phenol → phenoxide. Phenoxide (hard O-nucleophile) attacks resin CH₂Cl at the electrophilic benzylic carbon via SN2 (inversion). Ether bond forms; Cl⁻ is the leaving group. Polar aprotic solvent (DMF) solvates K⁺, freeing phenoxide for attack. | K₂CO₃ (2 eq) or NaH DMF, 80 °C, 12–24 h Soxhlet purification (CH₂Cl₂) | 2 | Step 1: AQ + e⁻ → AQ•⁻ (semiquinone radical anion) Step 2: AQ•⁻ + e⁻ → AQ²⁻ (dianion / hydroquinone) Both steps are 1e⁻; two cathodic waves in CV. | E₁ = −0.50 V (AQ/AQ•⁻) E₂ = −0.70 V (AQ•⁻/AQ²⁻) | Ag/Ag⁺ in MeCN (≈ −0.82 V vs Ag/AgCl in H₂O pH 7) | Two sequential outer-sphere 1e⁻ reductions via stable semiquinone radical anion intermediate. In protic/aqueous media, both electrons are proton-coupled (PCET), giving apparent 2e⁻/2H⁺ at a single potential. AQ²⁻ (or AQH₂) is a strong reductant. | AQ-functionalized chloromethylpolystyrene documented (Oyaizu et al., Polym. Adv. Technol. 2011; Choi et al.). Poly(vinylanthraquinone) reversible at −0.82 V vs Ag/AgCl (Oyaizu, JACS 2012). Williamson ether route with 2-OH-AQ is the cleanest approach. | 2-Hydroxyanthraquinone (free phenol, pre-grafting) Oc1ccc2C(=O)c3ccccc3C(=O)c2c1 | 2-(Benzyloxy)anthraquinone (benzyl = resin –CH₂–, ether bond formed) O(Cc1ccccc1)c1ccc2C(=O)c3ccccc3C(=O)c2c1
Iron(III) meso-tetrakis(4-hydroxyphenyl) porphyrin chloride [Fe(THPP)Cl] | Metalloporphyrin (Fe) | O-Alkylation / Williamson Ether | C–O aryl benzyl ether (up to 4 phenolate O per porphyrin) | p-Hydroxyphenyl on all four meso positions (THPP = tetrakis(4-hydroxyphenyl)porphyrin) Deprotonated by KOH | KOH deprotonates one or more p-OH groups of THPP → phenoxide(s). Each phenoxide attacks a resin CH₂Cl via SN2. Multiple attachment points per porphyrin possible (1–4 ether bonds). Fe(III) already loaded, or metalation done after grafting with FeCl₂ in DMF. | KOH (2–5 eq), DMSO or DMF 80–100 °C, 24–48 h Soxhlet (CH₂Cl₂); KI optional (Finkelstein) | Up to 3 (Fe²⁺/Fe³⁺ = 1e⁻; Fe³⁺/Fe⁴⁺=O Compound I = 2e⁻ total above Fe²⁺) | Step 1: Fe³⁺ + e⁻ → Fe²⁺ (−0.2 V vs NHE) High-valent pathway (with oxidant): Step 2: Fe³⁺ → Fe⁴⁺=O Compound II (+0.9 V) Step 3: Fe⁴⁺=O → Fe³⁺ (1e⁻ transfer in catalysis) Overall P450-type: Fe³⁺ + 2e⁻ + O₂ → Fe⁵⁺=O (net) | Fe²⁺/Fe³⁺: ~+0.40 V vs NHE Fe³⁺/Fe⁴⁺=O: ~+0.90 V vs NHE Compound I (Fe⁴⁺•⁺): ~+1.1 V vs NHE | NHE in MeCN / CH₂Cl₂ | Fe porphyrins access multiple oxidation states (Fe²⁺, Fe³⁺, Fe⁴⁺=O Compound II, Fe⁵⁺=O Compound I). In catalytic cycles (P450 mimics), net 2e⁻ transfer from Fe²⁺ to Fe⁴⁺=O. Compound I (Fe⁴⁺π-radical cation) is the most powerful oxidant — 2e⁻ above Fe²⁺. | Polymer-supported Fe porphyrins for epoxidation well-documented. THPP Williamson ether onto Merrifield is same route as Rh/Ru papers (Ciammaichella 2016). High-valent Fe=O is 2–3e⁻ above resting state. Significant catalytic and electrochemical interest. | H₂THPP: meso-tetrakis(4-hydroxyphenyl)porphyrin free base (pre-metalation, pre-grafting) Oc1ccc(-c2cc3[nH]c(cc4nc(cc5[nH]c(cc6nc2-c(-c2ccc(O)cc2)c6)c(-c2ccc(O)cc2)c5)-c(-c2ccc(O)cc2)c4)-c3-c2ccc(O)cc2)cc1 | H₂THPP (same SMILES — resin attachment replaces one 4-OH with 4-OCH₂-resin; Fe inserted separately). See note. Oc1ccc(-c2cc3[nH]c(cc4nc(cc5[nH]c(cc6nc2-c(-c2ccc(O)cc2)c6)c(-c2ccc(O)cc2)c5)-c(-c2ccc(O)cc2)c4)-c3-c2ccc(O)cc2)cc1
Manganese(III) meso-tetrakis(4-hydroxyphenyl) porphyrin chloride [Mn(THPP)Cl] | Metalloporphyrin (Mn) | O-Alkylation / Williamson Ether | C–O aryl benzyl ether | p-OH on meso-phenyl groups (THPP) Deprotonated by KOH | Same Williamson ether route as Fe(THPP): phenolate attacks resin CH₂Cl via SN2. Mn(III) loaded before or after grafting. Mn(salen) analogue also possible via imidazole linker (see below). | KOH (2 eq), DMSO or DMF 80–100 °C, 24 h | 2 (Mn³⁺/Mn⁵⁺=O in oxo pathway; net 2e⁻) | Step 1: Mn³⁺ + e⁻ → Mn²⁺ (reductive; −0.27 V) High-valent (oxidative) pathway: Step 2: Mn³⁺ → Mn⁴⁺=O (+0.94 V) [1e⁻] Step 3: Mn⁴⁺=O → Mn⁵⁺=O (+1.3 V) [1e⁻] Net Mn³⁺ → Mn⁵⁺=O = 2e⁻ above resting state. | Mn²⁺/Mn³⁺: −0.27 V vs NHE Mn³⁺/Mn⁴⁺=O: +0.94 V vs NHE Mn⁵⁺=O (oxo): ~+1.3 V vs NHE | NHE in MeCN | Mn(V)=O is the active oxidant in Mn porphyrin and Mn(salen) epoxidation. It is formally 2e⁻ above Mn(III). Porphyrin π-radical cation in Compound I gives additional 1e⁻ storage on ligand. Net catalytic cycle involves 2e⁻ from oxidant per epoxide formed. | Polymer-supported Mn porphyrins for olefin epoxidation are documented. THPP Williamson ether route is cleanest. Mn(salen) on Merrifield via imidazole linker is the Canali/Sherrington benchmark (Chem. Commun. 1998). MULTIELECTRON. | H₂THPP: meso-tetrakis(4-hydroxyphenyl)porphyrin free base (same as Fe; Mn inserted separately) Oc1ccc(-c2cc3[nH]c(cc4nc(cc5[nH]c(cc6nc2-c(-c2ccc(O)cc2)c6)c(-c2ccc(O)cc2)c5)-c(-c2ccc(O)cc2)c4)-c3-c2ccc(O)cc2)cc1 | H₂THPP free base (Mn inserted by metalation; one –OH replaced by –O–CH₂–resin upon Williamson ether grafting) Oc1ccc(-c2cc3[nH]c(cc4nc(cc5[nH]c(cc6nc2-c(-c2ccc(O)cc2)c6)c(-c2ccc(O)cc2)c5)-c(-c2ccc(O)cc2)c4)-c3-c2ccc(O)cc2)cc1
▶ IMIDAZOLE LINKER + METAL COORDINATION (2-step)
Cobalt(II) salen [Co(N₂O₂-Schiff base)] HKR and O₂-activation catalyst | Transition Metal (Co) | Imidazole Linker + Coordination | C–N (imidazole SN2 on resin) + dative Co←N (imidazole coordination) | Step 1: imidazole N-3 is the nucleophile Step 2: Co(II) open axial site coordinates imidazole N | Step 1: imidazole deprotonated by K₂CO₃ (or used neutral — N-3 is nucleophilic enough); attacks resin CH₂Cl via SN2 → C–N bond. Optional KI (Finkelstein catalyst, Cl→I exchange in situ for better leaving group). Step 2: Co(salen) stirred with Ps-Im resin; axial N of imidazole coordinates to Co(II) open site via dative bond. | Step 1: K₂CO₃ ± KI, DMF, 80°C, 24 h Step 2: Co(salen) in MeOH or EtOH, reflux, 12 h | Up to 3 (Co²⁺/Co³⁺ per centre = 1e⁻; poly-[Co(salen)] films: 3e⁻ per unit including 2 ligand-based) | Step 1: Co²⁺ + e⁻ → Co⁺ (reductive; rare) Step 2: Co²⁺ − e⁻ → Co³⁺ (primary, +0.18–0.42 V) In poly-[Co(salen)] films: Step 3 & 4: two additional ligand-based phenolate oxidations at higher potential | Co²⁺/Co³⁺: +0.18 to +0.42 V vs SCE Ligand: +0.7 to +1.0 V vs SCE | SCE in MeCN / 0.1 M TBAP | Poly[Co(salen)] films show 3 distinct redox couples per repeat unit: 1 metal-centred Co²⁺/Co³⁺, and 2 ligand-based phenolate oxidations. In monomeric resin-grafted form: primarily 1e⁻ Co²⁺/Co³⁺, but ligand processes remain accessible at higher potential. | Co(salen) on polymer supports extensively studied (Jacobsen HKR; Sherrington). Poly[Co(salen)] electrochemistry well-characterized (Goldsby, Inorg. Chem. 1988). Imidazole linker route standard for Merrifield-salen systems (Maurya series). | H₂salen: N,N'-bis(salicylidene)ethylenediamine (free ligand, pre-metalation) OC1=CC=CC=C1/C=N/CC/N=C/C1=CC=CC=C1O | Co(II)(salen) — coordinated complex; grafted via imidazole axial ligation (imidazole not shown) [Co]12OC3=CC=CC=C3/C=N/1CC/N=C/1C=CC=CC1=O2
Manganese(III) salen [Mn(N₂O₂-Schiff base)]Cl Katsuki-Jacobsen epoxidation catalyst | Transition Metal (Mn) | Imidazole Linker + Coordination | C–N (imidazole) + dative Mn←N | Free imidazole N-3 (Step 1) Open axial site on Mn(III) (Step 2) | Same two-step imidazole protocol as Co(salen). Step 1: imidazole N-alkylated onto resin via SN2. Step 2: Mn(III)(salen)Cl coordinates through imidazole N, displacing the axial Cl⁻ or adding as fifth ligand in 5-coordinate Mn(III). | Step 1: K₂CO₃/KI, DMF, 80°C Step 2: Mn(salen)Cl in EtOH or MeCN, reflux | 2 (Mn³⁺/Mn⁵⁺=O net in epoxidation cycle) | Primary electrochemical: Mn³⁺/Mn⁴⁺: +0.75 to +1.10 V (1e⁻) High-valent pathway (with oxidant): Mn³⁺ → Mn⁵⁺=O = net 2e⁻ oxidation (Mn⁵⁺=O is the active epoxidation species) | Mn³⁺/Mn⁴⁺: +0.75–1.10 V vs SCE Mn⁵⁺=O formation: ~+1.3 V vs NHE (with oxidant) | SCE in MeCN | Mn(III)(salen) on Merrifield resin via imidazole linker is the benchmark polymer-supported epoxidation system. Catalytic cycle involves Mn(III) → Mn(V)=O (net 2e⁻ oxidation by PhIO or NaOCl). Mn⁵⁺=O is the oxygen-transfer active species. CV shows Mn³⁺/Mn⁴⁺ at +0.75–1.10 V; Mn⁵⁺=O is transient. | Documented on pyridine-modified polymer resin (Kureshy et al. 1997); imidazole-Merrifield route (Maurya series). Canali & Sherrington, Chem. Commun. 1998, is benchmark for Merrifield-supported Mn(salen). Up to 92% ee in epoxidation. | H₂salen ligand (same as Co; Mn(III)Cl loaded separately) OC1=CC=CC=C1/C=N/CC/N=C/C1=CC=CC=C1O | Mn(III)(salen)Cl complex — grafted via imidazole axial N-coordination to Mn open axial site [Mn]12(Cl)OC3=CC=CC=C3/C=N/1CC/N=C/1C=CC=CC1=O2
▶ DIRECT PHENOLATE O-ALKYLATION (ligand phenol grafts to resin)
3,5-Di-tert-butylcatechol (DTBC) → 3,5-di-tert-butyl-o-quinone (DTBQ) on resin | Organic Carbonyl (o-Catechol/Quinone) | Direct Phenolate O-Alkylation | C–O ether (one phenolate O grafted; other OH remains free or coordinates metal) | One free phenolic –OH (other OH retained for metal coordination or quinone oxidation) | One catechol –OH deprotonated by K₂CO₃ → catecholate phenoxide attacks resin CH₂Cl via SN2 → mono-ether linkage. The second –OH is left free. After grafting, chemical or electrochemical oxidation converts catechol to o-quinone (DTBQ), installing the 2e⁻ redox centre. | K₂CO₃ (1 eq, selective mono-deprotonation) DMF, 80 °C, 24 h Then oxidation: FeCl₃ or air/KMnO₄ | 2 (catechol/semiquinone/quinone; two 1e⁻) | Step 1: Cat → SQ•⁻ (semiquinone radical, 1e⁻ oxidation) Step 2: SQ•⁻ → Q (o-quinone, 1e⁻ oxidation) OR (reductive direction): Q + 1e⁻ → SQ•⁻ → + 1e⁻ → Cat²⁻ | DTBC/DTBSQ: ~+0.22 V vs NHE DTBSQ/DTBQ: ~−0.28 V vs NHE (in MeCN; pH-dependent in water) | NHE (aqueous) or Fc/Fc⁺ (MeCN) | o-Catechol/o-semiquinone/o-quinone is a classic 2e⁻ couple operating through a stable semiquinone radical intermediate. DTBC is the standard model for ligand non-innocence studies. Quinone form is the oxidized resting state; catecholate is the 2e⁻ reduced form. Metal coordination of catecholate possible for further chemistry. | Catechol O-alkylation onto chloromethylpolystyrene is chemically straightforward. DTBC is commercially available and widely used in metal-catecholate chemistry. o-Quinone/catecholate 2e⁻ redox is well-characterised. Strong feasibility. | 3,5-Di-tert-butylcatechol (DTBC, free diol — one OH used for O-alkylation) Oc1cc(C(C)(C)C)cc(C(C)(C)C)c1O | 3,5-DTBC mono-O-benzyl ether (benzyl = resin –CH₂–; second OH free for quinone oxidation/metal coordination) OC1=CC(=CC(=C1OCC1=CC=CC=C1)C(C)(C)C)C(C)(C)C
1,4-Naphthoquinol (reduced 1,4-NQ) → 1,4-Naphthoquinone (NQ) on resin | Organic Carbonyl (Naphthoquinone) | Direct Phenolate O-Alkylation | C–O ether (phenolate of naphthoquinol grafted to resin) | Phenolic –OH of naphthoquinol (tautomeric with keto form; OH form used for attachment) | Naphthoquinol phenolate (K₂CO₃) attacks resin CH₂Cl via SN2 → ether. After grafting, air oxidation converts naphthoquinol to 1,4-NQ, installing the 2e⁻ carbonyl redox centre. Alternatively, use 2-hydroxy-1,4-NQ (lawsone) directly as the enol-OH. | K₂CO₃, DMF or DMSO, 80°C Then air oxidation or DDQ | 2 (NQ/NQ•⁻/NQ²⁻; two 1e⁻ reductions) | Step 1: NQ + e⁻ → NQ•⁻ (semiquinone radical, 1e⁻) Step 2: NQ•⁻ + e⁻ → NQ²⁻ (dianion, 1e⁻) In protic media: PCET makes both steps appear as one 2e⁻/2H⁺ wave | E₁ = −0.08 V (NQ/NQ•⁻) E₂ = −0.45 V (NQ•⁻/NQ²⁻) vs NHE at pH 7 in water | NHE (pH 7 water) or Ag/Ag⁺ (MeCN) | 1,4-NQ is the structural core of vitamin K and many biological electron carriers. Two sequential 1e⁻ reductions with stable semiquinone radical intermediate. In aqueous media, PCET merges both steps into single 2e⁻/2H⁺ wave (thermodynamic compression). Both individual waves resolved in MeCN. | Hydroxy-naphthoquinone (lawsone, 2-OH-1,4-NQ) is commercially available and ideal for direct Williamson ether attachment without oxidative post-modification. NQ-polymer systems documented on polyacrylate and polymethacrylate backbones. Chloromethylpolystyrene attachment is highly feasible. | Lawsone (2-hydroxy-1,4-naphthoquinone) — the enol-OH used for O-alkylation onto resin OC1=CC(=O)c2ccccc2C1=O | 2-(Benzyloxy)-1,4-naphthoquinone (benzyl = resin –CH₂–; NQ redox centre intact after attachment) O(Cc1ccccc1)C1=CC(=O)c2ccccc2C1=O
▶ SCHIFF BASE / IMINE LINKER (3-step: CHO → imine → metal)
Tungsten(VI) dioxo Schiff base [WO₂(Schiff base)] Isosteric with MoO₂; peroxo oxidant | Transition Metal (W) | Schiff Base / Imine Linker | C–N imine (resin-CHO + amine on ligand) + dative W←N, W←O chelation | Resin aldehyde (CHO from CH₂Cl oxidation) + primary amine arm on W(VI) Schiff base ligand | Three steps: (1) Oxidize resin CH₂Cl → CHO (Swern, DMSO/oxalyl chloride, or MnO₂). (2) Amine arm of Schiff base ligand condenses with resin-CHO → imine (C=N) Schiff base linker (irreversible imine formation at 60–80°C in toluene). (3) WO₂(acac)₂ metalated into Schiff base chelate, displacing acetylacetonate. N and O donors of Schiff base coordinate W(VI). | Step 1: DMSO/oxalyl Cl or MnO₂, CH₂Cl₂ Step 2: diamine, toluene, 80°C, Dean-Stark Step 3: WO₂(acac)₂, MeOH–THF, reflux | 2 (W⁶⁺/W⁴⁺ net; O–O bond in peroxo species is the 2e⁻ oxidant) | W(VI) acts as Lewis acid; with H₂O₂: WO₂²⁺ + H₂O₂ → [W(O)(O₂)]²⁺ (peroxo) Peroxo W complex delivers O to substrate (2e⁻ oxidation of sulfide or alkene) W⁶⁺/W⁴⁺ net: 2e⁻ change at metal centre | ~+0.60 V (W⁶⁺/W⁴⁺ net, peroxo-mediated) vs SCE in MeCN | SCE in MeCN | Peroxo W(VI) complex acts as 2e⁻ oxidant (analogous to peroxo Mo and peroxo V). Oxidizing equivalent stored in O–O bond of peroxo ligand. Reaction with substrate (sulfide, alkene) gives 2e⁻ oxygen transfer. W and Mo are isoelectronic — identical Schiff base grafting chemistry expected. | WO₂ Schiff base complexes on Merrifield resin are not yet reported but are directly precedented by MoO₂ analogues (Maurya RSC Adv. 2018, DOI: 10.1039/C8RA05969A). Peroxo W(VI) chemistry is documented in homogeneous phase. Three-step Schiff base route is identical. High feasibility. | Schiff base ligand: (2-pyridylmethyl)imine-salicylaldehyde (chelate arm; aldehyde also on resin in 3-step route) OC1=CC=CC=C1/C=N/Cc1ccccn1 | WO₂(acac)₂ precursor SMILES (W with two acetylacetonate leaving groups; acac displaced by Schiff base chelation on resin) O=[W](=O)(OC(C)=O)OC(C)=O
Dioxomolybdenum(VI) Schiff base [MoO₂(SB)] [Literature demonstrated on Merrifield] | Transition Metal (Mo) | Schiff Base / Imine Linker | C–N imine (Schiff base linker) + dative Mo←N, Mo←O chelation | Resin aldehyde (from CH₂Cl oxidation) + 2-(aminomethyl)pyridine chelating arm | Three steps: (1) Resin CH₂Cl → CHO (oxidation). (2) 2-(Aminomethyl)pyridine condenses with CHO → Schiff base imine linker. (3) MoO₂(acac)₂ added; acac displaced by chelating pyridyl-N + imine-N + solvent O, forming MoO₂ complex tethered to resin. | Step 1: Oxidation (MnO₂ or DMSO/oxalyl Cl) Step 2: 2-AMP, toluene, reflux, Dean-Stark Step 3: MoO₂(acac)₂, MeOH–THF, reflux 12 h | 2 (Mo⁶⁺/Mo⁴⁺ net via peroxo O–O 2e⁻ oxidant) | MoO₂²⁺ (Lewis acid) + H₂O₂: → Mo(O)(O₂)²⁺ peroxo species (2e⁻ stored in O–O) Peroxo O transfers to substrate: → net Mo⁶⁺/Mo⁴⁺ = 2e⁻ reduction at Mo centre | ~+0.50 to +0.70 V (Mo⁶⁺/Mo⁴⁺ net) vs SCE in MeCN | SCE in MeCN | Peroxo Mo(VI) complex delivers 2e⁻ oxygen atom transfer to substrate. Mechanism analogous to vanadium haloperoxidases. Resin-grafted MoO₂ achieves TOF 660 h⁻¹ for primary alcohol oxidation using H₂O₂. Solvent-free conditions possible. Net 2e⁻ change at Mo from peroxo formation/decomposition. | Demonstrated on Merrifield resin (Maurya et al., RSC Adv. 2018, DOI: 10.1039/C8RA05969A). Characterised by elemental analysis, SEM, EDX, FT-IR, BET. Recyclable ≥5 times. MULTIELECTRON (mechanistic assignment; no CV on resin-bound species reported). | Schiff base ligand: (2-pyridylmethyl)imine-salicylaldehyde chelate (same as W; imine bond forms during grafting step 2) OC1=CC=CC=C1/C=N/Cc1ccccn1 | MoO₂(acac)₂ precursor — acac displaced upon coordination to resin-bound Schiff base N and O donors O=[Mo](=O)(OC(C)=O)OC(C)=O
Rhenium(V) oxo Schiff base [Re(O)(Schiff base)] Oxo-transfer catalyst | Transition Metal (Re) | Schiff Base / Imine Linker | C–N imine (resin Schiff base) + dative Re←N, Re←O chelation | Resin aldehyde + amine arm on Re(V) complex | Same three-step route as MoO₂: (1) CH₂Cl → CHO. (2) Amine arm of Re Schiff base condenses → imine. (3) Re(O) complex coordinates to Schiff base chelate. Alternatively, [ReO(PPh₃)₂Cl₃] + free Schiff base linker in situ. | Step 1: Oxidation Step 2: diamine condensation Step 3: Re complex (Re₂O₇ + ligand or [ReO(PPh₃)₂Cl₃]), DMF/MeOH | 2 (Re⁵⁺/Re³⁺ net, oxo-transfer mechanism) | Step 1: Re(V)=O + substrate → Re(III) + substrate-O (2e⁻ oxo transfer) OR electrochemical: Re⁵⁺ + e⁻ → Re⁴⁺ (−0.5 V) Re⁷⁺ − e⁻ → Re⁷⁺ (wait, Re(V)→Re(VII): +0.41 V) | Re⁵⁺/Re⁷⁺: +0.41 V vs NHE Re⁵⁺/Re³⁺: ~−0.5 V vs NHE (oxo-transfer is net 2e⁻ at Re) | NHE in MeCN | Re(V)=O transfers its oxo group to substrate in 2e⁻ step (Re(V) → Re(III)). Methyltrioxorhenium (MTO, Re(VII)) is extensively studied as 2e⁻ peroxo oxidant. Re(V) Schiff base salen-type complexes on organic supports are documented for sulfide oxidation. | Re(V) oxo complexes on polymer supports are precedented (literature on MTO/polymer supports, e.g. Schuchardt et al.). Schiff base grafting route directly analogous to Mo and W dioxo. Synthesis requires care with moisture-sensitive Re precursors. Moderate feasibility. | Schiff base ligand (same as Mo/W 3-step route; Re precursor is [ReO(PPh₃)₂Cl₃] or Re₂O₇) OC1=CC=CC=C1/C=N/Cc1ccccn1 | Methyltrioxorhenium (MTO) as closest simple Re=O SMILES reference (Re⁷⁺); Re(V)=O Schiff base complex is the actual target C[Re](=O)(=O)=O
▶ AMINE N-ALKYLATION (pendant –NH₂ on molecule attacks resin)
9-Aminoanthracene → Anthraquinone (post-grafting oxidation route) | Organic Carbonyl (Quinone) | Amine N-Alkylation | C–N bond (aromatic amine grafts to resin) | Primary aromatic –NH₂ at C9 of anthracene (directly nucleophilic without deprotonation) | Aromatic –NH₂ is a weak nucleophile; SN2 on benzylic CH₂Cl proceeds under mild heating (DMF, 60–80°C) without base. After grafting, aerial oxidation (or K₂Cr₂O₇/H₂SO₄) converts anthracene → anthraquinone, installing the 2e⁻ carbonyl redox unit. The N–CH₂–resin bond is now part of the chromophore's substitution. | DMF, 80°C, 24 h (no base) Then oxidation: K₂Cr₂O₇/H₂SO₄ or CrO₃ or air/FeCl₃ | 2 (AQ/AQ•⁻/AQ²⁻ after oxidative activation) | Step 1: AQ + e⁻ → AQ•⁻ (semiquinone, 1e⁻) Step 2: AQ•⁻ + e⁻ → AQ²⁻ (hydroquinone dianion, 1e⁻) (Both waves resolved in MeCN; merged in water PCET) | E₁ = −0.50 V (AQ/AQ•⁻) E₂ = −0.70 V (AQ•⁻/AQ²⁻) vs Ag/Ag⁺ in MeCN | Ag/Ag⁺ in MeCN | 9-Aminoanthracene (or 9,10-diaminoanthracene) provides amine handle for direct N-alkylation. Post-grafting oxidation to AQ is a well-known transformation. Gives same 2e⁻ anthraquinone centre as the 2-OH-AQ Williamson route but via a different linkage (C–N vs C–O). N-linker may affect electron-transfer rates vs O-linker. | Amine N-alkylation onto chloromethyl polystyrene is documented (Ourari et al. Electrochim. Acta 2015 for Ni complex; Sá et al. for amino resins). 9-Aminoanthracene is commercially available. Post-oxidation to AQ is chemically straightforward. Linkage chemistry adds design flexibility. | 9-Aminoanthracene (free amine — N attacks resin CH₂Cl via SN2) Nc1c2ccccc2cc2ccccc12 | 9,10-Anthraquinone (AQ) — product after post-grafting oxidation of resin-bound 9-aminoanthracene; N–CH₂–resin bond retained O=C1c2ccccc2C(=O)c2ccccc21
NOTES
• All candidates exploit the Merrifield resin benzylic CH₂Cl group as the electrophile in an SN2 reaction; methods differ only in which atom of the incoming molecule acts as the nucleophile.
• Redox potentials are literature values for the free molecule or close analogues. Immobilization may shift E½ by ±50–100 mV depending on solvent, electrolyte, and linker.
• 'Multielectron' means ≥ 2 electrons formally transferred per redox centre. In most cases this occurs via two sequential 1e⁻ steps through a stable intermediate (semiquinone, radical cation, high-valent oxo).
• For metal complexes (Fe, Mn, Mo, W, Re), multielectron character arises from high-valent oxo or peroxo intermediates. The quoted E½ for the oxo species is a thermodynamic estimate; the actual kinetic potential depends on the oxidant used.
• Violet/MV literature: CV confirmed on Merrifield beads (Sanford/Sigman 2022). All others: proposed based on established organic/polymer chemistry precedent.