## Sheet1
Candidates | SMILES string (neutral monosubstituted) | Shown in Non-aqueous | Reference | SA_Score | Solv_Oxidation_Potential_V | Solv_Reduction_Potential_V | Hole_Reorganization_Energy_eV | Electron_Reorganization_Energy_eV | computed_id_standalone | computed_id_grafted | SA_score_computed | SA_score_grafted | lambda_electron_eV_computed | lambda_electron_eV_grafted | lambda_electron_eV_unfiltered_computed | lambda_electron_eV_unfiltered_grafted | lambda_e2_eV_unfiltered_computed | lambda_e2_eV_unfiltered_grafted | lambda_electron_qc_flag_computed | lambda_electron_qc_flag_grafted | lambda_e2_qc_flag_computed | lambda_e2_qc_flag_grafted | lambda_electron_rmsd_A_computed | lambda_electron_rmsd_A_grafted | lambda_e2_rmsd_A_computed | lambda_e2_rmsd_A_grafted | E_first_reduction_V_vs_Fc_computed | E_first_reduction_V_vs_Fc_grafted | E_second_reduction_V_vs_Fc_computed | E_second_reduction_V_vs_Fc_grafted | n_electrons_computed | n_electrons_grafted | MW_computed | MW_grafted | specific_capacity_mAh_g_computed | specific_capacity_mAh_g_grafted | dGsolv_neutral_eV_computed | dGsolv_neutral_eV_grafted | lambda_e2_eV_computed | lambda_e2_eV_grafted
N-2-pentyl-N′-2-(2-(2-methoxyethoxy)­ethoxy)­ethylaminepyromellitic diimide | O=C(C(C1=CC2C3=O)=CC=2C(N3)=O)N(C1=O)C(C)CCC | Y | https://pubs.acs.org/aaemcq/article/4/9/9248/365993/Imide-Based-Multielectron-Anolytes-as-High | [5 empty] | pmdi_sa | pmdi | 2.28 | 2.24 | 0.4629 | 0.4654 | 0.4629 | 0.4654 | 0.4192 | 0.4607 |  |  | anion_unbound | conformer_jump+anion_unbound | 0.021 | 0.021 | 0.021 | 0.669 | -1.138 | -1.128 | -1.919 | -1.786 | 2 | 2 | 244.206 | 334.331 | 219.5 | 160.3 | -0.719 | -0.879
methylviologen | C[N](C=CC1C(=CC=N2)C=C2)=CC=1 | Y | https://chemistry-europe.onlinelibrary.wiley.com/doi/10.1002/chem.202200149 | [5 empty] | methyl_viologen | viologen | 2.82 | 2.55 | 0.5401 | 0.5496 | 0.5401 | 0.5496 | 0.37 | 0.3892 |  |  |  |  | 0.252 | 0.278 | 0.059 | 0.372 | -0.669 | -0.679 | -1.241 | -1.209 | 2 | 2 | 186.258 | 276.383 | 287.8 | 193.9 | -0.65 | -0.892 | 0.37 | 0.3892
ethylviologen | CC[N](=CC=C1C(C=CN2)=CC=2)C=C1 | Y | https://pubs.acs.org/cmatex/article-abstract/28/20/7362/1483292/Impact-of-Backbone-Tether-Length-and-Structure-on?redirectedFrom=fulltext | [5 empty] | ethylviologen_sa | ethylviologen | 2.89 | 2.59 | 0.5542 |  | 0.5542 | 0.5458 | 0.3718 | 0.4357 |  | conformer_jump | conformer_jump | conformer_jump | 0.272 | 0.611 | 0.678 | 0.587 | -0.691 | -0.687 | -1.243 | -1.199 | 2 | 2 | 214.312 | 290.41 | 250.1 | 184.6 | -0.707 | -0.882
Ammonium functionalized Napthalene diimide | O=C(N(CCC[N+](C)(C)C)C(=O)C1=CC2)C(C1=C(C=2C(=O)N1CCC[N+](C)(C)C)C2C1=O)=CC=2 | Y | https://pubs.acs.org/jacsat/article-abstract/146/7/4521/1553136/Stabilization-of-Naphthalene-Diimide-Anions-by-Ion?redirectedFrom=fulltext | [5 empty] | ndi_ammonium_sa | ndi_ammonium | 2.69 | 2.63 |  | 0.3546 | 0.6012 | 0.3546 | 0.385 | 0.5478 | conformer_jump |  | conformer_jump | conformer_jump | 0.629 | 0.123 | 0.508 | 0.799 | -0.788 | -0.741 | -1.241 | -1.209 | 2 | 2 | 380.424 | 470.549 | 140.9 | 113.9 | -2.02 | -2.431
2-(4-methoxyphenyl)cyclohexa-2,5-diene-1,4-dione | COc1ccc(C2=CC(=O)C=CC2=O)cc1 |  |  | 2.07 | 1.723 | 8.27 | 0.4555 | 0.8716 | mophquinone_sa | mophquinone | 2.07 | 2.04 | 0.5221 | 0.5235 | 0.5221 | 0.5235 | 0.4437 | 0.4427 |  |  | conformer_jump+anion_unbound | conformer_jump+anion_unbound | 0.059 | 0.063 | 0.76 | 0.683 | -0.574 | -0.542 | -1.667 | -1.494 | 2 | 2 | 214.22 | 304.345 | 250.2 | 176.1 | -0.613 | -0.856
2-(2,5-dimethoxyphenyl)-5-methoxycyclohexa-2,5-diene-1,4-dione | COC1=CC(=O)C(c2cc(OC)ccc2OC)=CC1=O |  |  | 2.33 | 1.206 | 8.231 |  | 0.4587 | dmophquinone_sa | dmophquinone | 2.33 | 2.3 |  | 0.5713 | 0.6691 | 0.5713 | 0.5081 | 0.5013 | conformer_jump |  | conformer_jump+anion_unbound | anion_unbound | 1.082 | 0.146 | 1.246 | 0.122 | -0.625 | -0.538 | -1.654 | -1.46 | 2 | 2 | 274.272 | 364.397 | 195.4 | 147.1 | -0.623 | -0.829